## Sheet1
Unnamed: 0.1 | Unnamed: 0 | 文物编号 | 纹饰 | 类型 | 颜色 | 表面风化 | 文物采样点 | 二氧化硅(SiO2) | 氧化钠(Na2O) | 氧化钾(K2O) | 氧化钙(CaO) | 氧化镁(MgO) | 氧化铝(Al2O3) | 氧化铁(Fe2O3) | 氧化铜(CuO) | 氧化铅(PbO) | 氧化钡(BaO) | 五氧化二磷(P2O5) | 氧化锶(SrO) | 氧化锡(SnO2) | 二氧化硫(SO2) | 指数
21 | 21 | 20 | A | 铅钡 | 浅蓝 | 无风化 | 20 | 37.36 | 0 | 0.71 | 0 | 0 | 5.45 | 1.51 | 4.78 | 9.3 | 23.55 | 5.75 | 0 | 0 | 0 | 88.41
25 | 25 | 24 | C | 铅钡 | 紫 | 无风化 | 24 | 31.94 | 0 | 0 | 0.47 | 0 | 1.59 | 0 | 8.46 | 29.14 | 26.23 | 0.14 | 0.91 | 0 | 0 | 98.88
32 | 32 | 30 | A | 铅钡 | 深蓝 | 无风化 | 30部位1 | 34.34 | 0 | 1.41 | 4.49 | 0.98 | 4.35 | 2.12 | 0 | 39.22 | 10.29 | 0 | 0.35 | 0.4 | 0 | 97.95
33 | 33 | 30 | A | 铅钡 | 深蓝 | 无风化 | 30部位2 | 36.93 | 0 | 0 | 4.24 | 0.51 | 3.86 | 2.74 | 0 | 37.74 | 10.35 | 1.41 | 0.48 | 0.44 | 0 | 98.7
34 | 34 | 31 | C | 铅钡 | 紫 | 无风化 | 31 | 65.91 | 0 | 0 | 1.6 | 0.89 | 3.11 | 4.59 | 0.44 | 16.55 | 3.42 | 1.62 | 0.3 | 0 | 0 | 98.43
35 | 35 | 32 | C | 铅钡 | 浅绿 | 无风化 | 32 | 69.71 | 0 | 0.21 | 0.46 | 0 | 2.36 | 1 | 0.11 | 19.76 | 4.88 | 0.17 | 0 | 0 | 0 | 98.66
36 | 36 | 33 | C | 铅钡 | 深绿 | 无风化 | 33 | 75.51 | 0 | 0.15 | 0.64 | 1 | 2.35 | 0 | 0.47 | 16.16 | 3.55 | 0.13 | 0 | 0 | 0 | 99.96
38 | 38 | 35 | C | 铅钡 | 浅绿 | 无风化 | 35 | 65.91 | 0 | 0 | 0.38 | 0 | 1.44 | 0.17 | 0.16 | 22.05 | 5.68 | 0.42 | 0 | 0 | 0 | 96.21
40 | 40 | 37 | C | 铅钡 | 深绿 | 无风化 | 37 | 60.12 | 0 | 0.23 | 0.89 | 0 | 2.72 | 0 | 3.01 | 17.24 | 10.34 | 1.46 | 0.31 | 0 | 3.66 | 99.98
49 | 49 | 45 | A | 铅钡 | 浅蓝 | 无风化 | 45 | 61.28 | 2.66 | 0.11 | 0.84 | 0.74 | 5 | 0 | 0.53 | 15.99 | 10.96 | 0 | 0.23 | 0 | 0 | 98.34
50 | 50 | 46 | A | 铅钡 | 浅蓝 | 无风化 | 46 | 55.21 | 0 | 0.25 | 0 | 1.67 | 4.79 | 0 | 0.77 | 25.25 | 10.06 | 0.2 | 0.43 | 0 | 0 | 98.63
51 | 51 | 47 | A | 铅钡 | 浅蓝 | 无风化 | 47 | 51.54 | 4.66 | 0.29 | 0.87 | 0.61 | 3.06 | 0 | 0.65 | 25.4 | 9.23 | 0.1 | 0.85 | 0 | 0 | 97.26
62 | 62 | 55 | C | 铅钡 | 绿 | 无风化 | 55 | 49.01 | 2.71 | 0 | 1.13 | 0 | 1.45 | 0 | 0.86 | 32.92 | 7.95 | 0.35 | 0 | 0 | 0 | 96.38